## Лист1
| SiO2 |  |  | SiCl4 |  |  | Cl2 |  |  | CO
T | H | G | S | H | G | S | H | G | S | H | G | S
298.00 | -906377.2 | -920100.7 | 46.029 | -693118 | -764597.4 | 239.743 | 0 | -66511 | 223.079 | -110527 | -169457.2 | 197.653
400.00 | -901316.2 | -925542.7 | 60.566 | -653189.7 | -796582.6 | 358.482 | 3532.9 | -89772.2 | 233.263 | -107552.1 | -190046.2 | 206.235
500.00 | -895646.5 | -932244.3 | 73.196 | -643314.6 | -833566.2 | 380.503 | 7104.1 | -113510.2 | 241.229 | -104598 | -211010.6 | 212.825
600.00 | -889541.8 | -940131.5 | 84.316 | -633161.5 | -872566.6 | 399.009 | 10736.2 | -137973.4 | 247.849 | -101585.6 | -232575 | 218.316
700.00 | -883142.6 | -949065.6 | 94.176 | -622836.2 | -913281.8 | 414.922 | 14408.2 | -163048.2 | 253.509 | -98503.3 | -254649.2 | 223.066
800.00 | -876531.7 | -958932.2 | 103.001 | -612397.5 | -955485.4 | 428.860 | 18107.9 | -188651.3 | 258.449 | -95349.2 | -277170.2 | 227.276
900.00 | -869761.2 | -969637.3 | 110.973 | -601880.6 | -999002.2 | 441.246 | 21828.3 | -214719.4 | 262.831 | -92126.3 | -300090.6 | 231.071
1000.00 | -862865.9 | -981103.3 | 118.237 | -591307.5 | -1043693.2 | 452.386 | 25564.9 | -241202.7 | 266.768 | -88839.9 | -323373.4 | 234.533
1100.00 | -855870.1 | -993264.9 | 124.904 | -580692.6 | -1089445.4 | 462.502 | 29315 | -268060.9 | 270.342 | -85496.3 | -346988.2 | 237.72
1200.00 | -848791.4 | -1006067.2 | 131.063 | -570046.1 | -1136165.3 | 471.766 | 33076.7 | -295261 | 273.615 | -82101.9 | -370909.6 | 240.673
1300.00 | -841643.1 | -1019463.0 | 136.785 | -559375.0 | -1183774.5 | 480.307 | 36848.9 | -322775.4 | 276.634 | -78663.3 | -395116.1 | 243.43